## DOE Design & Results
PEREPA EDU — Design of Experiments (2^3 Full Factorial, 2 Replicates)
Predicting Viscosity from Resin %, Pigment %, and Drying Aid % — 8 combinations x 2 replicates = 16 runs
Factor Levels
Factor | Description | Low (-1) | High (+1)
Factor A | Resin (%) | 28 | 38
Factor B | Pigment (%) | 12 | 20
Factor C | Drying Aid Additive (%) | 2 | 5
Run | Factor A (coded) | Factor B (coded) | Factor C (coded) | Resin (%) | Pigment (%) | Additive (%) | Viscosity (cP) [measured]
1 | -1 | -1 | -1 | 28 | 12 | 2 | 30.4
2 | -1 | -1 | 1 | 28 | 12 | 5 | 31.7
3 | -1 | 1 | 1 | 28 | 20 | 5 | 37.9
4 | 1 | -1 | 1 | 38 | 12 | 5 | 48.4
5 | 1 | 1 | 1 | 38 | 20 | 5 | 55.3
6 | -1 | -1 | 1 | 28 | 12 | 5 | 32.1
7 | 1 | 1 | -1 | 38 | 20 | 2 | 52.7
8 | 1 | -1 | -1 | 38 | 12 | 2 | 47.8
9 | 1 | -1 | -1 | 38 | 12 | 2 | 44.9
10 | -1 | 1 | -1 | 28 | 20 | 2 | 36
11 | -1 | 1 | 1 | 28 | 20 | 5 | 37.3
12 | -1 | 1 | -1 | 28 | 20 | 2 | 37.5
13 | 1 | 1 | -1 | 38 | 20 | 2 | 49.8
14 | -1 | -1 | -1 | 28 | 12 | 2 | 33.6
15 | 1 | -1 | 1 | 38 | 12 | 5 | 50.7
16 | 1 | 1 | 1 | 38 | 20 | 5 | 51.3
Coded -1/+1 columns are the DOE design; actual % columns are what the chemist mixes; Viscosity is measured on a viscometer per run.

## Effect Analysis
Main Effect of Each Factor on Viscosity
Effect = Average(Viscosity at High level) - Average(Viscosity at Low level)
Factor | Avg Viscosity at Low (-1) | Avg Viscosity at High (+1) | Effect (High - Low) | Half-Effect (model coefficient) | % of Total Effect Magnitude
Factor A (Resin (%)) | 34.5625 | 50.1125 | 15.55 | 7.775 | 71.25%
Factor B (Pigment (%)) | 39.95 | 44.725 | 4.775 | 2.3875 | 21.88%
Factor C (Drying Aid Additive (%)) | 41.5875 | 43.0875 | 1.5 | 0.75 | 6.873%
Grand Mean (all 16 runs) |  | 42.3375
Resin % carries most of the effect magnitude — that is the lever to pull if a customer wants higher or lower viscosity. Pigment % is secondary; the additive is essentially noise here.

## Prediction Calculator
What-If — Predict Viscosity for a New Recipe
Enter any Resin/Pigment/Additive % within the tested range; the DOE model predicts Viscosity
Factor | Low (-1) | High (+1) | New Recipe Value | Coded Value | Half-Effect (coeff)
Factor A (Resin (%)) | 28 | 38 | 33 | 0 | 7.775
Factor B (Pigment (%)) | 12 | 20 | 16 | 0 | 2.3875
Factor C (Drying Aid Additive (%)) | 2 | 5 | 3.5 | 0 | 0.75
Predicted Viscosity (cP) |  |  | 42.3375
Change the New Recipe Value cells above — the predicted viscosity updates instantly, without running a physical trial. Validate any promising recipe with a real trial before committing to production.

## Copilot Prompts
How R&D Used Copilot to Build This DOE Model
Training reference: prompt sequence and what Copilot generated
Step | Prompt Typed Into Copilot | What Copilot Built / Which Cells
1 | Set up a 2-level full factorial design for 3 factors — Resin %, Pigment %, and Drying Aid % — with 2 replicates, and randomize the run order. | 'DOE Design & Results'!A10:H26 — the coded -1/+1 design matrix, actual % values per run, and a randomized run order, ready for the lab to execute.
2 | From the 16 measured viscosity results, calculate the main effect of each factor. | 'Effect Analysis'!A5:F7 — AVERAGEIF at each factor's low/high level, effect = high avg - low avg, plus a chart ranking effect size.
3 | Build a simple prediction model from these effects so I can estimate viscosity for any new recipe within the tested range, without running a new trial. | 'Prediction Calculator'!A5:F8 — converts a new recipe's actual values to coded form, and predicts viscosity as grand mean + sum of (coded value x half-effect).
4 | If I want viscosity at exactly 45 cP for a new customer spec, what Resin % should I target, holding Pigment and Additive at their current levels? | This needs solving the prediction formula backwards for Resin % — Copilot can do this algebraically, or you back-solve using Goal Seek on the Prediction Calculator sheet.