## Trial Data
PEREPA EDU — R&D Lab: Ink Adhesion Trial Data (DOE)
30 lab trials on BOPP film — varying Corona Treatment, Cure Temp, Resin %, Line Speed
Trial No | Substrate | Corona Treatment (dyne, mN/m) | Cure Temp (C) | Resin (%) | Line Speed (m/min) | Peel Strength (N/15mm) | Pass/Fail (Spec >=3.0)
1 | BOPP | 32.3 | 168 | 13.1 | 114 | 1.63 | FAIL
2 | BOPP | 41.3 | 160 | 12 | 97 | 3.36 | PASS
3 | BOPP | 30 | 155 | 12.7 | 85 | 1.12 | FAIL
4 | BOPP | 33.3 | 142 | 16 | 132 | 1.29 | FAIL
5 | BOPP | 42.3 | 165 | 8.3 | 103 | 3.04 | PASS
6 | BOPP | 43.3 | 155 | 9.2 | 137 | 3.24 | PASS
7 | BOPP | 31.7 | 177 | 11.6 | 119 | 1.37 | FAIL
8 | BOPP | 32.6 | 141 | 14.9 | 96 | 1.6 | FAIL
9 | BOPP | 40.9 | 148 | 15.8 | 143 | 2.74 | FAIL
10 | BOPP | 38.1 | 169 | 9 | 113 | 2.09 | FAIL
11 | BOPP | 41.6 | 148 | 15.4 | 142 | 2.65 | FAIL
12 | BOPP | 36.3 | 155 | 16 | 107 | 2.18 | FAIL
13 | BOPP | 30.4 | 144 | 13.7 | 149 | 0.75 | FAIL
14 | BOPP | 37.7 | 170 | 9.8 | 123 | 2.46 | FAIL
15 | BOPP | 37.8 | 165 | 9.4 | 92 | 2.1 | FAIL
16 | BOPP | 34.9 | 164 | 10.5 | 87 | 2.42 | FAIL
17 | BOPP | 30.9 | 173 | 14.2 | 106 | 1.19 | FAIL
18 | BOPP | 42.6 | 178 | 11.3 | 149 | 2.94 | FAIL
19 | BOPP | 43.5 | 164 | 15.1 | 114 | 3.15 | PASS
20 | BOPP | 42.3 | 146 | 8.6 | 136 | 3.14 | PASS
21 | BOPP | 40.8 | 159 | 14.7 | 84 | 2.8 | FAIL
22 | BOPP | 35.9 | 147 | 8.6 | 104 | 2.2 | FAIL
23 | BOPP | 42.6 | 179 | 14 | 114 | 3.26 | PASS
24 | BOPP | 37.4 | 169 | 8.2 | 95 | 3.05 | PASS
25 | BOPP | 41.7 | 172 | 15.1 | 122 | 2.76 | FAIL
26 | BOPP | 41.9 | 152 | 12.3 | 99 | 3.1 | PASS
27 | BOPP | 40.8 | 140 | 13.5 | 147 | 3 | PASS
28 | BOPP | 39 | 174 | 12.7 | 98 | 2.71 | FAIL
29 | BOPP | 35.7 | 178 | 15.2 | 89 | 2.24 | FAIL
30 | BOPP | 30.4 | 158 | 9.1 | 141 | 1.26 | FAIL
Blue cells = trial inputs/readings. Peel Strength is measured on a tensile tester per ASTM/customer spec.

## Correlation & Regression
Which Variable Actually Drives Adhesion Failure?
Single-factor correlation and regression of each trial variable against Peel Strength
Factor | Correlation (r) with Peel Strength | R-Squared | Slope | Intercept | Interpretation
Corona Treatment (dyne) | 0.9417395 | 0.8868734 | 0.159742 | -3.655617 | Strong driver
Cure Temp (C) | 0.1319371 | 0.01740741 | 0.008233805 | 1.039808 | Weak / noise
Resin (%) | -0.1588373 | 0.02522927 | -0.04540772 | 2.921362 | Weak / noise
Line Speed (m/min) | -0.01395037 | 0.0001946128 | -0.0005080712 | 2.419541 | Weak / noise
Prediction Using Dominant Factor (Corona Treatment)
Trial No | Corona (dyne) | Actual Peel | Predicted Peel (from Corona only) | Residual
1 | 32.3 | 1.63 | 1.504051 | 0.125949
2 | 41.3 | 3.36 | 2.941729 | 0.4182706
3 | 30 | 1.12 | 1.136644 | -0.01664435
4 | 33.3 | 1.29 | 1.663793 | -0.3737931
5 | 42.3 | 3.04 | 3.101471 | -0.06147146
6 | 43.3 | 3.24 | 3.261213 | -0.0212135
7 | 31.7 | 1.37 | 1.408206 | -0.03820582
8 | 32.6 | 1.6 | 1.551974 | 0.04802634
9 | 40.9 | 2.74 | 2.877833 | -0.1378326
10 | 38.1 | 2.09 | 2.430555 | -0.3405549
11 | 41.6 | 2.65 | 2.989652 | -0.339652
12 | 36.3 | 2.18 | 2.143019 | 0.03698079
13 | 30.4 | 0.75 | 1.200541 | -0.4505412
14 | 37.7 | 2.46 | 2.366658 | 0.09334193
15 | 37.8 | 2.1 | 2.382632 | -0.2826323
16 | 34.9 | 2.42 | 1.91938 | 0.5006196
17 | 30.9 | 1.19 | 1.280412 | -0.09041219
18 | 42.6 | 2.94 | 3.149394 | -0.2093941
19 | 43.5 | 3.15 | 3.293162 | -0.1431619
20 | 42.3 | 3.14 | 3.101471 | 0.03852854
21 | 40.8 | 2.8 | 2.861858 | -0.06185839
22 | 35.9 | 2.2 | 2.079122 | 0.1208776
23 | 42.6 | 3.26 | 3.149394 | 0.1106059
24 | 37.4 | 3.05 | 2.318735 | 0.7312645
25 | 41.7 | 2.76 | 3.005626 | -0.2456262
26 | 41.9 | 3.1 | 3.037575 | 0.06242536
27 | 40.8 | 3 | 2.861858 | 0.1381416
28 | 39 | 2.71 | 2.574323 | 0.1356773
29 | 35.7 | 2.24 | 2.047174 | 0.192826
30 | 30.4 | 1.26 | 1.200541 | 0.05945883
Corona Treatment shows the strongest correlation — Cure Temp is a minor factor, Resin % and Line Speed are noise. That is the DOE answer to 'why is it not adhering.'

## Root Cause Diagnostic
New Complaint — Root Cause Diagnostic
Feed a customer complaint's readings in; the model flags the likely cause using the trial regression
Customer Spec — Minimum Peel Strength (N/15mm) |  |  | 3
Recommended Minimum Corona Treatment (dyne) |  |  | 36
New Complaint Reading
Parameter | Value | Recommended / Spec | Flag
Corona Treatment (dyne) | 33.5 | 36 | BELOW RECOMMENDED - likely root cause
Cure Temp (C) | 165 | 160 | OK
Resin (%) | 10.5 | 12 | OK
Predicted Peel Strength (from trial regression, Corona-based) |  |  | 1.695741
Predicted Result vs Spec |  |  | Predicted FAIL - Corona treatment is the likely root cause
This mirrors what a technical service engineer would do on-site: check corona level first (dominant factor from the DOE), not blame the ink formulation by default.

## Copilot Prompts
How R&D Used Copilot to Build This DOE / Root-Cause Model
Training reference: prompt sequence and what Copilot generated
Step | Prompt Typed Into Copilot | What Copilot Built / Which Cells
1 | I have 30 adhesion trials varying corona treatment, cure temp, resin %, and line speed, with peel strength as the outcome. Tell me which variable most affects peel strength. | 'Correlation & Regression'!A5:F8 — CORREL and RSQ for each factor against Peel Strength, with a plain-English interpretation column (Strong/Moderate/Weak).
2 | Build a simple regression line using only the strongest factor, and show me predicted vs actual peel strength for every trial, with the residual. | 'Correlation & Regression'!D5:E5 (SLOPE/INTERCEPT) and A9:E42 (predicted peel and residual per trial), plus a scatter chart of Peel Strength vs Corona Treatment.
3 | A customer just complained about adhesion failure. Given their corona treatment, cure temp, and resin % readings, tell me the likely root cause and whether it would pass or fail our spec. | 'Root Cause Diagnostic'!A7:D14 — an IF-based flag per parameter against recommended values, plus a predicted peel strength using the trial regression, and a pass/fail call.
4 | Summarize this whole analysis in plain language for a technical service report I can send to the customer's plant manager. | Not built as a formula — this is where you'd ask Copilot (or Claude) to turn the numeric findings into a written explanation, the same way the chat explanation above was drafted.
Teaching point:
This is the R&D version of the same pattern from Operations: describe the business/technical question precisely, let Copilot build the statistics, then verify the tool picked the right variable — a chemist who doesn't know a little regression can't tell a good answer from a plausible-sounding wrong one.